## Sheet1
hide
v
t
e
List of chemical elements
Element |  |  | Origin of name[2][3] | Group | Period | Block | Standard | Density[b][c] | Melting point[d] | Boiling point[e] | Specific | Electro­negativity[g] | Abundance | Origin[i] | Phase at r.t.[j]
[7 empty] | atomic |  |  |  | heat |  | in Earth's
[7 empty] | weight Ar°(E)[a] |  |  |  | capacity[f] |  | crust[h]
Atomic number | Symbol | Name |  |  |  |  | (Da) | (g/cm3) | (K) | (K) | (J/g · K) |  | (mg/kg)
Z
1 | H | Hydrogen | Greek elements hydro- and -gen, 'water-forming' | 1 | 1 | s-block | 1.008 | 8.988e-05 | 14.01 | 20.28 | 14.304 | 2.2 | 1400 | primordial | gas
2 | He | Helium | Greek hḗlios, 'sun' | 18 | 1 | s-block | 4.0026 | 0.0001785 | –[k] | 4.22 | 5.193 | – | 0.008 | primordial | gas
3 | Li | Lithium | Greek líthos, 'stone' | 1 | 2 | s-block | 6.94 | 0.534 | 453.69 | 1560 | 3.582 | 0.98 | 20 | primordial | solid
4 | Be | Beryllium | Beryl, a mineral (ultimately from the name of Belur in southern India)[4] | 2 | 2 | s-block | 9.0122 | 1.85 | 1560 | 2742 | 1.825 | 1.57 | 2.8 | primordial | solid
5 | B | Boron | Borax, a mineral (from Arabic bawraq, Middle Persian *bōrag) | 13 | 2 | p-block | 10.81 | 2.34 | 2349 | 4200 | 1.026 | 2.04 | 10 | primordial | solid
6 | C | Carbon | Latin carbo, 'coal' | 14 | 2 | p-block | 12.011 | 2.267 | >4000 | 4300 | 0.709 | 2.55 | 200 | primordial | solid
7 | N | Nitrogen | Greek nítron and -gen, 'niter-forming' | 15 | 2 | p-block | 14.007 | 0.0012506 | 63.15 | 77.36 | 1.04 | 3.04 | 19 | primordial | gas
8 | O | Oxygen | Greek oxy- and -gen, 'acid-forming' | 16 | 2 | p-block | 15.999 | 0.001429 | 54.36 | 90.2 | 0.918 | 3.44 | 461000 | primordial | gas
9 | F | Fluorine | Latin fluere, 'to flow' | 17 | 2 | p-block | 18.998 | 0.001696 | 53.53 | 85.03 | 0.824 | 3.98 | 585 | primordial | gas
10 | Ne | Neon | Greek néon, 'new' | 18 | 2 | p-block | 20.18 | 0.0009002 | 24.56 | 27.07 | 1.03 | – | 0.005 | primordial | gas
11 | Na | Sodium | English (from medieval Latin) soda | 1 | 3 | s-block | 22.99 | 0.968 | 370.87 | 1156 | 1.228 | 0.93 | 23600 | primordial | solid
· Symbol Na is derived from New Latin natrium, coined from German Natron, 'natron'
12 | Mg | Magnesium | Magnesia, a district of Eastern Thessaly in Greece | 2 | 3 | s-block | 24.305 | 1.738 | 923 | 1363 | 1.023 | 1.31 | 23300 | primordial | solid
13 | Al | Aluminium | Alumina, from Latin alumen (gen. aluminis), 'bitter salt, alum' | 13 | 3 | p-block | 26.982 | 2.7 | 933.47 | 2792 | 0.897 | 1.61 | 82300 | primordial | solid
14 | Si | Silicon | Latin silex, 'flint' (originally silicium) | 14 | 3 | p-block | 28.085 | 2.329 | 1687 | 3538 | 0.705 | 1.9 | 282000 | primordial | solid
15 | P | Phosphorus | Greek phōsphóros, 'light-bearing' | 15 | 3 | p-block | 30.974 | 1.823 | 317.3 | 550 | 0.769 | 2.19 | 1050 | primordial | solid
16 | S | Sulfur | Latin sulphur, 'brimstone' | 16 | 3 | p-block | 32.06 | 2.07 | 388.36 | 717.87 | 0.71 | 2.58 | 350 | primordial | solid
17 | Cl | Chlorine | Greek chlōrós, 'greenish yellow' | 17 | 3 | p-block | 35.45 | 0.0032 | 171.6 | 239.11 | 0.479 | 3.16 | 145 | primordial | gas
18 | Ar | Argon | Greek argós, 'idle' (because of its inertness) | 18 | 3 | p-block | 39.95 | 0.001784 | 83.8 | 87.3 | 0.52 | – | 3.5 | primordial | gas
19 | K | Potassium | New Latin potassa, 'potash', itself from pot and ash | 1 | 4 | s-block | 39.098 | 0.89 | 336.53 | 1032 | 0.757 | 0.82 | 20900 | primordial | solid
· Symbol K is derived from Latin kalium
20 | Ca | Calcium | Latin calx, 'lime' | 2 | 4 | s-block | 40.078 | 1.55 | 1115 | 1757 | 0.647 | 1 | 41500 | primordial | solid
21 | Sc | Scandium | Latin Scandia, 'Scandinavia' | 3 | 4 | d-block | 44.956 | 2.985 | 1814 | 3109 | 0.568 | 1.36 | 22 | primordial | solid
22 | Ti | Titanium | Titans, the sons of the Earth goddess of Greek mythology | 4 | 4 | d-block | 47.867 | 4.506 | 1941 | 3560 | 0.523 | 1.54 | 5650 | primordial | solid
23 | V | Vanadium | Vanadis, an Old Norse name for the Scandinavian goddess Freyja | 5 | 4 | d-block | 50.942 | 6.11 | 2183 | 3680 | 0.489 | 1.63 | 120 | primordial | solid
24 | Cr | Chromium | Greek chróma, 'colour' | 6 | 4 | d-block | 51.996 | 7.15 | 2180 | 2944 | 0.449 | 1.66 | 102 | primordial | solid
25 | Mn | Manganese | Corrupted from magnesia negra; see § magnesium | 7 | 4 | d-block | 54.938 | 7.21 | 1519 | 2334 | 0.479 | 1.55 | 950 | primordial | solid
26 | Fe | Iron | English word, from Proto-Celtic *īsarnom ('iron'), from a root meaning 'blood' | 8 | 4 | d-block | 55.845 | 7.874 | 1811 | 3134 | 0.449 | 1.83 | 56300 | primordial | solid
· Symbol Fe is derived from Latin ferrum
27 | Co | Cobalt | German Kobold, 'goblin' | 9 | 4 | d-block | 58.933 | 8.9 | 1768 | 3200 | 0.421 | 1.88 | 25 | primordial | solid
28 | Ni | Nickel | Nickel, a mischievous sprite of German miner mythology | 10 | 4 | d-block | 58.693 | 8.908 | 1728 | 3186 | 0.444 | 1.91 | 84 | primordial | solid
29 | Cu | Copper | English word, from Latin cuprum, from Ancient Greek Kýpros 'Cyprus' | 11 | 4 | d-block | 63.546 | 8.96 | 1357.77 | 2835 | 0.385 | 1.9 | 60 | primordial | solid
30 | Zn | Zinc | Most likely from German Zinke, 'prong' or 'tooth', though some suggest Persian sang, 'stone' | 12 | 4 | d-block | 65.38 | 7.14 | 692.88 | 1180 | 0.388 | 1.65 | 70 | primordial | solid
31 | Ga | Gallium | Latin Gallia, 'France' | 13 | 4 | p-block | 69.723 | 5.91 | 302.9146 | 2673 | 0.371 | 1.81 | 19 | primordial | solid
32 | Ge | Germanium | Latin Germania, 'Germany' | 14 | 4 | p-block | 72.63 | 5.323 | 1211.4 | 3106 | 0.32 | 2.01 | 1.5 | primordial | solid
33 | As | Arsenic | French arsenic, from Greek arsenikón 'yellow arsenic' (influenced by arsenikós, 'masculine' or 'virile'), from a West Asian wanderword ultimately from Old Iranian *zarniya-ka, 'golden' | 15 | 4 | p-block | 74.922 | 5.727 | 1090[l] | 887 | 0.329 | 2.18 | 1.8 | primordial | solid
34 | Se | Selenium | Greek selḗnē, 'moon' | 16 | 4 | p-block | 78.971 | 4.81 | 453 | 958 | 0.321 | 2.55 | 0.05 | primordial | solid
35 | Br | Bromine | Greek brômos, 'stench' | 17 | 4 | p-block | 79.904 | 3.1028 | 265.8 | 332 | 0.474 | 2.96 | 2.4 | primordial | liquid
36 | Kr | Krypton | Greek kryptós, 'hidden' | 18 | 4 | p-block | 83.798 | 0.003749 | 115.79 | 119.93 | 0.248 | 3 | 1×10−4 | primordial | gas
37 | Rb | Rubidium | Latin rubidus, 'deep red' | 1 | 5 | s-block | 85.468 | 1.532 | 312.46 | 961 | 0.363 | 0.82 | 90 | primordial | solid
38 | Sr | Strontium | Strontian, a village in Scotland, where it was found | 2 | 5 | s-block | 87.62 | 2.64 | 1050 | 1655 | 0.301 | 0.95 | 370 | primordial | solid
39 | Y | Yttrium | Ytterby, Sweden, where it was found; see also terbium, erbium, ytterbium | 3 | 5 | d-block | 88.906 | 4.472 | 1799 | 3609 | 0.298 | 1.22 | 33 | primordial | solid
40 | Zr | Zirconium | Zircon, a mineral, from Persian zargun, 'gold-hued' | 4 | 5 | d-block | 91.224 | 6.52 | 2128 | 4682 | 0.278 | 1.33 | 165 | primordial | solid
41 | Nb | Niobium | Niobe, daughter of king Tantalus from Greek mythology; see also tantalum | 5 | 5 | d-block | 92.906 | 8.57 | 2750 | 5017 | 0.265 | 1.6 | 20 | primordial | solid
42 | Mo | Molybdenum | Greek molýbdaina, 'piece of lead', from mólybdos, 'lead', due to confusion with lead ore galena (PbS) | 6 | 5 | d-block | 95.95 | 10.28 | 2896 | 4912 | 0.251 | 2.16 | 1.2 | primordial | solid
43 | Tc | Technetium | Greek tekhnētós, 'artificial' | 7 | 5 | d-block | [97][a] | 11 | 2430 | 4538 | – | 1.9 | ~ 3×10−9 | from decay | solid
44 | Ru | Ruthenium | New Latin Ruthenia, 'Russia' | 8 | 5 | d-block | 101.07 | 12.45 | 2607 | 4423 | 0.238 | 2.2 | 0.001 | primordial | solid
45 | Rh | Rhodium | Greek rhodóeis, 'rose-coloured', from rhódon, 'rose' | 9 | 5 | d-block | 102.91 | 12.41 | 2237 | 3968 | 0.243 | 2.28 | 0.001 | primordial | solid
46 | Pd | Palladium | Pallas, an asteroid, considered a planet at the time | 10 | 5 | d-block | 106.42 | 12.023 | 1828.05 | 3236 | 0.244 | 2.2 | 0.015 | primordial | solid
47 | Ag | Silver | English word | 11 | 5 | d-block | 107.87 | 10.49 | 1234.93 | 2435 | 0.235 | 1.93 | 0.075 | primordial | solid
· Symbol Ag is derived from Latin argentum
48 | Cd | Cadmium | New Latin cadmia, from King Kadmos | 12 | 5 | d-block | 112.41 | 8.65 | 594.22 | 1040 | 0.232 | 1.69 | 0.159 | primordial | solid
49 | In | Indium | Latin indicum, 'indigo', the blue colour found in its spectrum | 13 | 5 | p-block | 114.82 | 7.31 | 429.75 | 2345 | 0.233 | 1.78 | 0.25 | primordial | solid
50 | Sn | Tin | English word | 14 | 5 | p-block | 118.71 | 7.265 | 505.08 | 2875 | 0.228 | 1.96 | 2.3 | primordial | solid
· Symbol Sn is derived from Latin stannum
51 | Sb | Antimony | Latin antimonium, the origin of which is uncertain: folk etymologies suggest it is derived from Greek antí ('against') + mónos ('alone'), or Old French anti-moine, 'Monk's bane', but it could plausibly be from or related to Arabic ʾiṯmid, 'antimony', reformatted as a Latin word | 15 | 5 | p-block | 121.76 | 6.697 | 903.78 | 1860 | 0.207 | 2.05 | 0.2 | primordial | solid
· Symbol Sb is derived from Latin stibium 'stibnite'
52 | Te | Tellurium | Latin tellus, 'the ground, earth' | 16 | 5 | p-block | 127.6 | 6.24 | 722.66 | 1261 | 0.202 | 2.1 | 0.001 | primordial | solid
53 | I | Iodine | French iode, from Greek ioeidḗs, 'violet' | 17 | 5 | p-block | 126.9 | 4.933 | 386.85 | 457.4 | 0.214 | 2.66 | 0.45 | primordial | solid
54 | Xe | Xenon | Greek xénon, neuter form of xénos 'strange' | 18 | 5 | p-block | 131.29 | 0.005894 | 161.4 | 165.03 | 0.158 | 2.6 | 3×10−5 | primordial | gas
55 | Cs | Caesium | Latin caesius, 'sky-blue' | 1 | 6 | s-block | 132.91 | 1.93 | 301.59 | 944 | 0.242 | 0.79 | 3 | primordial | solid
56 | Ba | Barium | Greek barýs, 'heavy' | 2 | 6 | s-block | 137.33 | 3.51 | 1000 | 2170 | 0.204 | 0.89 | 425 | primordial | solid
57 | La | Lanthanum | Greek lanthánein, 'to lie hidden' | f-block groups | 6 | f-block | 138.91 | 6.162 | 1193 | 3737 | 0.195 | 1.1 | 39 | primordial | solid
58 | Ce | Cerium | Ceres, a dwarf planet, considered a planet at the time | f-block groups | 6 | f-block | 140.12 | 6.77 | 1068 | 3716 | 0.192 | 1.12 | 66.5 | primordial | solid
59 | Pr | Praseodymium | Greek prásios dídymos, 'green twin' | f-block groups | 6 | f-block | 140.91 | 6.77 | 1208 | 3793 | 0.193 | 1.13 | 9.2 | primordial | solid
60 | Nd | Neodymium | Greek néos dídymos, 'new twin' | f-block groups | 6 | f-block | 144.24 | 7.01 | 1297 | 3347 | 0.19 | 1.14 | 41.5 | primordial | solid
61 | Pm | Promethium | Prometheus, a figure in Greek mythology | f-block groups | 6 | f-block | [145] | 7.26 | 1315 | 3273 | – | 1.13 | 2×10−19 | from decay | solid
62 | Sm | Samarium | Samarskite, a mineral named after V. Samarsky-Bykhovets, Russian mine official | f-block groups | 6 | f-block | 150.36 | 7.52 | 1345 | 2067 | 0.197 | 1.17 | 7.05 | primordial | solid
63 | Eu | Europium | Europe | f-block groups | 6 | f-block | 151.96 | 5.244 | 1099 | 1802 | 0.182 | 1.2 | 2 | primordial | solid
64 | Gd | Gadolinium | Gadolinite, a mineral named after Johan Gadolin, Finnish chemist, physicist and mineralogist | f-block groups | 6 | f-block | 157.25 | 7.9 | 1585 | 3546 | 0.236 | 1.2 | 6.2 | primordial | solid
65 | Tb | Terbium | Ytterby, Sweden, where it was found; see also yttrium, erbium, ytterbium | f-block groups | 6 | f-block | 158.93 | 8.23 | 1629 | 3503 | 0.182 | 1.2 | 1.2 | primordial | solid
66 | Dy | Dysprosium | Greek dysprósitos, 'hard to get' | f-block groups | 6 | f-block | 162.5 | 8.54 | 1680 | 2840 | 0.17 | 1.22 | 5.2 | primordial | solid
67 | Ho | Holmium | New Latin Holmia, 'Stockholm' | f-block groups | 6 | f-block | 164.93 | 8.79 | 1734 | 2993 | 0.165 | 1.23 | 1.3 | primordial | solid
68 | Er | Erbium | Ytterby, Sweden, where it was found; see also yttrium, terbium, ytterbium | f-block groups | 6 | f-block | 167.26 | 9.066 | 1802 | 3141 | 0.168 | 1.24 | 3.5 | primordial | solid
69 | Tm | Thulium | Thule, the ancient name for an unclear northern location | f-block groups | 6 | f-block | 168.93 | 9.32 | 1818 | 2223 | 0.16 | 1.25 | 0.52 | primordial | solid
70 | Yb | Ytterbium | Ytterby, Sweden, where it was found; see also yttrium, terbium, erbium | f-block groups | 6 | f-block | 173.05 | 6.9 | 1097 | 1469 | 0.155 | 1.1 | 3.2 | primordial | solid
71 | Lu | Lutetium | Latin Lutetia, 'Paris' | 3 | 6 | d-block | 174.97 | 9.841 | 1925 | 3675 | 0.154 | 1.27 | 0.8 | primordial | solid
72 | Hf | Hafnium | New Latin Hafnia, 'Copenhagen' (from Danish havn, harbour) | 4 | 6 | d-block | 178.49 | 13.31 | 2506 | 4876 | 0.144 | 1.3 | 3 | primordial | solid
73 | Ta | Tantalum | King Tantalus, father of Niobe from Greek mythology; see also niobium | 5 | 6 | d-block | 180.95 | 16.69 | 3290 | 5731 | 0.14 | 1.5 | 2 | primordial | solid
74 | W | Tungsten | Swedish tung sten, 'heavy stone' | 6 | 6 | d-block | 183.84 | 19.25 | 3695 | 5828 | 0.132 | 2.36 | 1.3 | primordial | solid
· Symbol W is from Wolfram, originally from Middle High German wolf-rahm 'wolf's foam' describing the mineral wolframite[5]
75 | Re | Rhenium | Latin Rhenus, 'the Rhine' | 7 | 6 | d-block | 186.21 | 21.02 | 3459 | 5869 | 0.137 | 1.9 | 7×10−4 | primordial | solid
76 | Os | Osmium | Greek osmḗ, 'smell' | 8 | 6 | d-block | 190.23 | 22.59 | 3306 | 5285 | 0.13 | 2.2 | 0.002 | primordial | solid
77 | Ir | Iridium | Iris, the Greek goddess of the rainbow | 9 | 6 | d-block | 192.22 | 22.56 | 2719 | 4701 | 0.131 | 2.2 | 0.001 | primordial | solid
78 | Pt | Platinum | Spanish platina, 'little silver', from plata 'silver' | 10 | 6 | d-block | 195.08 | 21.45 | 2041.4 | 4098 | 0.133 | 2.28 | 0.005 | primordial | solid
79 | Au | Gold | English word, from the same root as 'yellow' | 11 | 6 | d-block | 196.97 | 19.3 | 1337.33 | 3129 | 0.129 | 2.54 | 0.004 | primordial | solid
· Symbol Au is derived from Latin aurum
80 | Hg | Mercury | Mercury, Roman god of commerce, communication, and luck, known for his speed and mobility | 12 | 6 | d-block | 200.59 | 13.534 | 234.43 | 629.88 | 0.14 | 2 | 0.085 | primordial | liquid
· Symbol Hg is derived from its Latin name hydrargyrum, from Greek hydrárgyros, 'water-silver'
81 | Tl | Thallium | Greek thallós, 'green shoot or twig' | 13 | 6 | p-block | 204.38 | 11.85 | 577 | 1746 | 0.129 | 1.62 | 0.85 | primordial | solid
82 | Pb | Lead | English word, from Proto-Celtic *ɸloudom, from a root meaning 'flow' | 14 | 6 | p-block | 207.2 | 11.34 | 600.61 | 2022 | 0.129 | 1.87 (2+) | 14 | primordial | solid
|  |  | · Symbol Pb is derived from Latin plumbum | [8 empty] | 2.33 (4+)
83 | Bi | Bismuth | German Wismut, from weiß Masse 'white mass', unless from Arabic | 15 | 6 | p-block | 208.98 | 9.78 | 544.7 | 1837 | 0.122 | 2.02 | 0.009 | primordial | solid
84 | Po | Polonium | Latin Polonia, 'Poland', home country of Marie Curie | 16 | 6 | p-block | [209][a] | 9.196 | 527 | 1235 | – | 2 | 2×10−10 | from decay | solid
85 | At | Astatine | Greek ástatos, 'unstable' | 17 | 6 | p-block | [210] | (8.91–8.95) | 575 | 610 | – | 2.2 | 3×10−20 | from decay | unknown phase
86 | Rn | Radon | Radium emanation, originally the name of the isotope Radon-222 | 18 | 6 | p-block | [222] | 0.00973 | 202 | 211.3 | 0.094 | 2.2 | 4×10−13 | from decay | gas
87 | Fr | Francium | France, home country of discoverer Marguerite Perey | 1 | 7 | s-block | [223] | -2.48 | 281 | 890 | – | >0.79[6] | ~ 1×10−18 | from decay | unknown phase
88 | Ra | Radium | French radium, from Latin radius, 'ray' | 2 | 7 | s-block | [226] | 5.5 | 973 | 2010 | 0.094 | 0.9 | 9×10−7 | from decay | solid
89 | Ac | Actinium | Greek aktís, 'ray' | f-block groups | 7 | f-block | [227] | 10 | 1323 | 3471 | 0.12 | 1.1 | 5.5×10−10 | from decay | solid
90 | Th | Thorium | Thor, the Scandinavian god of thunder | f-block groups | 7 | f-block | 232.04 | 11.7 | 2115 | 5061 | 0.113 | 1.3 | 9.6 | primordial | solid
91 | Pa | Protactinium | Proto- (from Greek prôtos, 'first, before') + actinium, since actinium is produced through the radioactive decay of protactinium | f-block groups | 7 | f-block | 231.04 | 15.37 | 1841 | 4300 | – | 1.5 | 1.4×10−6 | from decay | solid
92 | U | Uranium | Uranus, the seventh planet in the Solar System | f-block groups | 7 | f-block | 238.03 | 19.1 | 1405.3 | 4404 | 0.116 | 1.38 | 2.7 | primordial | solid
93 | Np | Neptunium | Neptune, the eighth planet in the Solar System | f-block groups | 7 | f-block | [237] | 20.45 | 917 | 4273 | – | 1.36 | ≤ 3×10−12 | from decay | solid
94 | Pu | Plutonium | Pluto, a dwarf planet, considered a planet in the Solar System at the time | f-block groups | 7 | f-block | [244] | 19.85 | 912.5 | 3501 | – | 1.28 | ≤ 3×10−11 | from decay | solid
95 | Am | Americium | The Americas, where the element was first synthesised, by analogy with its homologue § europium | f-block groups | 7 | f-block | [243] | 12 | 1449 | 2880 | – | 1.13 | – | synthetic | solid
96 | Cm | Curium | Pierre Curie and Marie Curie, French physicists and chemists | f-block groups | 7 | f-block | [247] | 13.51 | 1613 | 3383 | – | 1.28 | – | synthetic | solid
97 | Bk | Berkelium | Berkeley, California, where the element was first synthesised | f-block groups | 7 | f-block | [247] | 14.78 | 1259 | 2900 | – | 1.3 | – | synthetic | solid
98 | Cf | Californium | California, where the element was first synthesised in the LBNL laboratory | f-block groups | 7 | f-block | [251] | 15.1 | 1173 | (1743)[b] | – | 1.3 | – | synthetic | solid
99 | Es | Einsteinium | Albert Einstein, German physicist | f-block groups | 7 | f-block | [252] | 8.84 | 1133 | -1269 | – | 1.3 | – | synthetic | solid
100 | Fm | Fermium | Enrico Fermi, Italian physicist | f-block groups | 7 | f-block | [257] | (9.7)[b] | (1125)[7] | – | – | 1.3 | – | synthetic | unknown phase
(1800)[8]
101 | Md | Mendelevium | Dmitri Mendeleev, Russian chemist who proposed the periodic table | f-block groups | 7 | f-block | [258] | -10.3 | -1100 | – | – | 1.3 | – | synthetic | unknown phase
102 | No | Nobelium | Alfred Nobel, Swedish chemist and engineer | f-block groups | 7 | f-block | [259] | -9.9 | -1100 | – | – | 1.3 | – | synthetic | unknown phase
103 | Lr | Lawrencium | Ernest Lawrence, American physicist | 3 | 7 | d-block | [266] | -14.4 | -1900 | – | – | 1.3 | – | synthetic | unknown phase
104 | Rf | Rutherfordium | Ernest Rutherford, chemist and physicist from New Zealand | 4 | 7 | d-block | [267] | -17 | -2400 | -5800 | – | – | – | synthetic | unknown phase
105 | Db | Dubnium | Dubna, Russia, where the element was discovered in the JINR laboratory | 5 | 7 | d-block | [268] | -21.6 | – | – | – | – | – | synthetic | unknown phase
106 | Sg | Seaborgium | Glenn T. Seaborg, American chemist | 6 | 7 | d-block | [269] | (23–24) | – | – | – | – | – | synthetic | unknown phase
107 | Bh | Bohrium | Niels Bohr, Danish physicist | 7 | 7 | d-block | [270] | (26–27) | – | – | – | – | – | synthetic | unknown phase
108 | Hs | Hassium | New Latin Hassia, 'Hesse', a state in Germany | 8 | 7 | d-block | [269] | (27–29) | – | – | – | – | – | synthetic | unknown phase
109 | Mt | Meitnerium | Lise Meitner, Austrian physicist | 9 | 7 | d-block | [278] | (27–28) | – | – | – | – | – | synthetic | unknown phase
110 | Ds | Darmstadtium | Darmstadt, Germany, where the element was first synthesised in the GSI laboratories | 10 | 7 | d-block | [281] | (26–27) | – | – | – | – | – | synthetic | unknown phase
111 | Rg | Roentgenium | Wilhelm Conrad Röntgen, German physicist | 11 | 7 | d-block | [282] | (22–24) | – | – | – | – | – | synthetic | unknown phase
112 | Cn | Copernicium | Nicolaus Copernicus, Polish astronomer | 12 | 7 | d-block | [285] | -14 | (283±11) | (340±10)[b] | – | – | – | synthetic | unknown phase
113 | Nh | Nihonium | Japanese Nihon, 'Japan', where the element was first synthesised in the Riken laboratories | 13 | 7 | p-block | [286] | -16 | -700 | -1400 | – | – | – | synthetic | unknown phase
114 | Fl | Flerovium | Flerov Laboratory of Nuclear Reactions, part of JINR, where the element was synthesised; itself named after Georgy Flyorov, Russian physicist | 14 | 7 | p-block | [289] | (11.4±0.3) | (284±50)[b] | – | – | – | – | synthetic | unknown phase
115 | Mc | Moscovium | Moscow, Russia, where the element was first synthesised in the JINR laboratories | 15 | 7 | p-block | [290] | -13.5 | -700 | -1400 | – | – | – | synthetic | unknown phase
116 | Lv | Livermorium | Lawrence Livermore National Laboratory in Livermore, California | 16 | 7 | p-block | [293] | -12.9 | -700 | -1100 | – | – | – | synthetic | unknown phase
117 | Ts | Tennessine | Tennessee, United States, where Oak Ridge National Laboratory is located | 17 | 7 | p-block | [294] | (7.1–7.3) | -700 | -883 | – | – | – | synthetic | unknown phase
118 | Og | Oganesson | Yuri Oganessian, Russian physicist | 18 | 7 | p-block | [294] | -7 | (325±15) | (450±10) | – | – | – | synthetic | unknown phase

## Sheet2
hide
v
t
e | [12 empty] | Og
List of chemical elements
Element |  |  | Group | Standard | Density[b][c] | Melting point[d] | Boiling point[e] | Specific | Electro­negativity[g] | Abundance | Origin[i] | Phase at r.t.[j]
|  |  |  | atomic |  |  |  | heat |  | in Earth's
|  |  |  | weight Ar°(E)[a] |  |  |  | capacity[f] |  | crust[h]
Atomic number | Symbol | Name |  | (Da) | (g/cm3) | (K) | (K) | (J/g · K) |  | (mg/kg)
Z
1 | H | Hydrogen | 1 | 1.008 | 8.988e-05 | 14.01 | 20.28 | 14.304 | 2.2 | 1400 | primordial | gas
2 | He | Helium | 18 | 4.0026 | 0.0001785 | –[k] | 4.22 | 5.193 | – | 0.008 | primordial | gas
3 | Li | Lithium | 1 | 6.94 | 0.534 | 453.69 | 1560 | 3.582 | 0.98 | 20 | primordial | solid
4 | Be | Beryllium | 2 | 9.0122 | 1.85 | 1560 | 2742 | 1.825 | 1.57 | 2.8 | primordial | solid
5 | B | Boron | 13 | 10.81 | 2.34 | 2349 | 4200 | 1.026 | 2.04 | 10 | primordial | solid
6 | C | Carbon | 14 | 12.011 | 2.267 | >4000 | 4300 | 0.709 | 2.55 | 200 | primordial | solid
7 | N | Nitrogen | 15 | 14.007 | 0.0012506 | 63.15 | 77.36 | 1.04 | 3.04 | 19 | primordial | gas
8 | O | Oxygen | 16 | 15.999 | 0.001429 | 54.36 | 90.2 | 0.918 | 3.44 | 461000 | primordial | gas
9 | F | Fluorine | 17 | 18.998 | 0.001696 | 53.53 | 85.03 | 0.824 | 3.98 | 585 | primordial | gas
10 | Ne | Neon | 18 | 20.18 | 0.0009002 | 24.56 | 27.07 | 1.03 | – | 0.005 | primordial | gas
11 | Na | Sodium | 1 | 22.99 | 0.968 | 370.87 | 1156 | 1.228 | 0.93 | 23600 | primordial | solid
12 | Mg | Magnesium | 2 | 24.305 | 1.738 | 923 | 1363 | 1.023 | 1.31 | 23300 | primordial | solid
13 | Al | Aluminium | 13 | 26.982 | 2.7 | 933.47 | 2792 | 0.897 | 1.61 | 82300 | primordial | solid
14 | Si | Silicon | 14 | 28.085 | 2.329 | 1687 | 3538 | 0.705 | 1.9 | 282000 | primordial | solid
15 | P | Phosphorus | 15 | 30.974 | 1.823 | 317.3 | 550 | 0.769 | 2.19 | 1050 | primordial | solid
16 | S | Sulfur | 16 | 32.06 | 2.07 | 388.36 | 717.87 | 0.71 | 2.58 | 350 | primordial | solid
17 | Cl | Chlorine | 17 | 35.45 | 0.0032 | 171.6 | 239.11 | 0.479 | 3.16 | 145 | primordial | gas
18 | Ar | Argon | 18 | 39.95 | 0.001784 | 83.8 | 87.3 | 0.52 | – | 3.5 | primordial | gas
19 | K | Potassium | 1 | 39.098 | 0.89 | 336.53 | 1032 | 0.757 | 0.82 | 20900 | primordial | solid
20 | Ca | Calcium | 2 | 40.078 | 1.55 | 1115 | 1757 | 0.647 | 1 | 41500 | primordial | solid
21 | Sc | Scandium | 3 | 44.956 | 2.985 | 1814 | 3109 | 0.568 | 1.36 | 22 | primordial | solid
22 | Ti | Titanium | 4 | 47.867 | 4.506 | 1941 | 3560 | 0.523 | 1.54 | 5650 | primordial | solid
23 | V | Vanadium | 5 | 50.942 | 6.11 | 2183 | 3680 | 0.489 | 1.63 | 120 | primordial | solid
24 | Cr | Chromium | 6 | 51.996 | 7.15 | 2180 | 2944 | 0.449 | 1.66 | 102 | primordial | solid
25 | Mn | Manganese | 7 | 54.938 | 7.21 | 1519 | 2334 | 0.479 | 1.55 | 950 | primordial | solid
26 | Fe | Iron | 8 | 55.845 | 7.874 | 1811 | 3134 | 0.449 | 1.83 | 56300 | primordial | solid
27 | Co | Cobalt | 9 | 58.933 | 8.9 | 1768 | 3200 | 0.421 | 1.88 | 25 | primordial | solid
28 | Ni | Nickel | 10 | 58.693 | 8.908 | 1728 | 3186 | 0.444 | 1.91 | 84 | primordial | solid
29 | Cu | Copper | 11 | 63.546 | 8.96 | 1357.77 | 2835 | 0.385 | 1.9 | 60 | primordial | solid
30 | Zn | Zinc | 12 | 65.38 | 7.14 | 692.88 | 1180 | 0.388 | 1.65 | 70 | primordial | solid
31 | Ga | Gallium | 13 | 69.723 | 5.91 | 302.9146 | 2673 | 0.371 | 1.81 | 19 | primordial | solid
32 | Ge | Germanium | 14 | 72.63 | 5.323 | 1211.4 | 3106 | 0.32 | 2.01 | 1.5 | primordial | solid
33 | As | Arsenic | 15 | 74.922 | 5.727 | 1090[l] | 887 | 0.329 | 2.18 | 1.8 | primordial | solid
34 | Se | Selenium | 16 | 78.971 | 4.81 | 453 | 958 | 0.321 | 2.55 | 0.05 | primordial | solid
35 | Br | Bromine | 17 | 79.904 | 3.1028 | 265.8 | 332 | 0.474 | 2.96 | 2.4 | primordial | liquid
36 | Kr | Krypton | 18 | 83.798 | 0.003749 | 115.79 | 119.93 | 0.248 | 3 | 1×10−4 | primordial | gas
37 | Rb | Rubidium | 1 | 85.468 | 1.532 | 312.46 | 961 | 0.363 | 0.82 | 90 | primordial | solid
38 | Sr | Strontium | 2 | 87.62 | 2.64 | 1050 | 1655 | 0.301 | 0.95 | 370 | primordial | solid
39 | Y | Yttrium | 3 | 88.906 | 4.472 | 1799 | 3609 | 0.298 | 1.22 | 33 | primordial | solid
40 | Zr | Zirconium | 4 | 91.224 | 6.52 | 2128 | 4682 | 0.278 | 1.33 | 165 | primordial | solid
41 | Nb | Niobium | 5 | 92.906 | 8.57 | 2750 | 5017 | 0.265 | 1.6 | 20 | primordial | solid
42 | Mo | Molybdenum | 6 | 95.95 | 10.28 | 2896 | 4912 | 0.251 | 2.16 | 1.2 | primordial | solid
43 | Tc | Technetium | 7 | [97][a] | 11 | 2430 | 4538 | – | 1.9 | ~ 3×10−9 | from decay | solid
44 | Ru | Ruthenium | 8 | 101.07 | 12.45 | 2607 | 4423 | 0.238 | 2.2 | 0.001 | primordial | solid
45 | Rh | Rhodium | 9 | 102.91 | 12.41 | 2237 | 3968 | 0.243 | 2.28 | 0.001 | primordial | solid
46 | Pd | Palladium | 10 | 106.42 | 12.023 | 1828.05 | 3236 | 0.244 | 2.2 | 0.015 | primordial | solid
47 | Ag | Silver | 11 | 107.87 | 10.49 | 1234.93 | 2435 | 0.235 | 1.93 | 0.075 | primordial | solid
48 | Cd | Cadmium | 12 | 112.41 | 8.65 | 594.22 | 1040 | 0.232 | 1.69 | 0.159 | primordial | solid
49 | In | Indium | 13 | 114.82 | 7.31 | 429.75 | 2345 | 0.233 | 1.78 | 0.25 | primordial | solid
50 | Sn | Tin | 14 | 118.71 | 7.265 | 505.08 | 2875 | 0.228 | 1.96 | 2.3 | primordial | solid
51 | Sb | Antimony | 15 | 121.76 | 6.697 | 903.78 | 1860 | 0.207 | 2.05 | 0.2 | primordial | solid
52 | Te | Tellurium | 16 | 127.6 | 6.24 | 722.66 | 1261 | 0.202 | 2.1 | 0.001 | primordial | solid
53 | I | Iodine | 17 | 126.9 | 4.933 | 386.85 | 457.4 | 0.214 | 2.66 | 0.45 | primordial | solid
54 | Xe | Xenon | 18 | 131.29 | 0.005894 | 161.4 | 165.03 | 0.158 | 2.6 | 3×10−5 | primordial | gas
55 | Cs | Caesium | 1 | 132.91 | 1.93 | 301.59 | 944 | 0.242 | 0.79 | 3 | primordial | solid
56 | Ba | Barium | 2 | 137.33 | 3.51 | 1000 | 2170 | 0.204 | 0.89 | 425 | primordial | solid
57 | La | Lanthanum | f-block groups | 138.91 | 6.162 | 1193 | 3737 | 0.195 | 1.1 | 39 | primordial | solid
58 | Ce | Cerium | f-block groups | 140.12 | 6.77 | 1068 | 3716 | 0.192 | 1.12 | 66.5 | primordial | solid
59 | Pr | Praseodymium | f-block groups | 140.91 | 6.77 | 1208 | 3793 | 0.193 | 1.13 | 9.2 | primordial | solid
60 | Nd | Neodymium | f-block groups | 144.24 | 7.01 | 1297 | 3347 | 0.19 | 1.14 | 41.5 | primordial | solid
61 | Pm | Promethium | f-block groups | [145] | 7.26 | 1315 | 3273 | – | 1.13 | 2×10−19 | from decay | solid
62 | Sm | Samarium | f-block groups | 150.36 | 7.52 | 1345 | 2067 | 0.197 | 1.17 | 7.05 | primordial | solid
63 | Eu | Europium | f-block groups | 151.96 | 5.244 | 1099 | 1802 | 0.182 | 1.2 | 2 | primordial | solid
64 | Gd | Gadolinium | f-block groups | 157.25 | 7.9 | 1585 | 3546 | 0.236 | 1.2 | 6.2 | primordial | solid
65 | Tb | Terbium | f-block groups | 158.93 | 8.23 | 1629 | 3503 | 0.182 | 1.2 | 1.2 | primordial | solid
66 | Dy | Dysprosium | f-block groups | 162.5 | 8.54 | 1680 | 2840 | 0.17 | 1.22 | 5.2 | primordial | solid
67 | Ho | Holmium | f-block groups | 164.93 | 8.79 | 1734 | 2993 | 0.165 | 1.23 | 1.3 | primordial | solid
68 | Er | Erbium | f-block groups | 167.26 | 9.066 | 1802 | 3141 | 0.168 | 1.24 | 3.5 | primordial | solid
69 | Tm | Thulium | f-block groups | 168.93 | 9.32 | 1818 | 2223 | 0.16 | 1.25 | 0.52 | primordial | solid
70 | Yb | Ytterbium | f-block groups | 173.05 | 6.9 | 1097 | 1469 | 0.155 | 1.1 | 3.2 | primordial | solid
71 | Lu | Lutetium | 3 | 174.97 | 9.841 | 1925 | 3675 | 0.154 | 1.27 | 0.8 | primordial | solid
72 | Hf | Hafnium | 4 | 178.49 | 13.31 | 2506 | 4876 | 0.144 | 1.3 | 3 | primordial | solid
73 | Ta | Tantalum | 5 | 180.95 | 16.69 | 3290 | 5731 | 0.14 | 1.5 | 2 | primordial | solid
74 | W | Tungsten | 6 | 183.84 | 19.25 | 3695 | 5828 | 0.132 | 2.36 | 1.3 | primordial | solid
75 | Re | Rhenium | 7 | 186.21 | 21.02 | 3459 | 5869 | 0.137 | 1.9 | 7×10−4 | primordial | solid
76 | Os | Osmium | 8 | 190.23 | 22.59 | 3306 | 5285 | 0.13 | 2.2 | 0.002 | primordial | solid
77 | Ir | Iridium | 9 | 192.22 | 22.56 | 2719 | 4701 | 0.131 | 2.2 | 0.001 | primordial | solid
78 | Pt | Platinum | 10 | 195.08 | 21.45 | 2041.4 | 4098 | 0.133 | 2.28 | 0.005 | primordial | solid
79 | Au | Gold | 11 | 196.97 | 19.3 | 1337.33 | 3129 | 0.129 | 2.54 | 0.004 | primordial | solid
80 | Hg | Mercury | 12 | 200.59 | 13.534 | 234.43 | 629.88 | 0.14 | 2 | 0.085 | primordial | liquid
81 | Tl | Thallium | 13 | 204.38 | 11.85 | 577 | 1746 | 0.129 | 1.62 | 0.85 | primordial | solid
82 | Pb | Lead | 14 | 207.2 | 11.34 | 600.61 | 2022 | 0.129 | 1.87 (2+) | 14 | primordial | solid
2.33 (4+)
83 | Bi | Bismuth | 15 | 208.98 | 9.78 | 544.7 | 1837 | 0.122 | 2.02 | 0.009 | primordial | solid
84 | Po | Polonium | 16 | [209][a] | 9.196 | 527 | 1235 | – | 2 | 2×10−10 | from decay | solid
85 | At | Astatine | 17 | [210] | (8.91–8.95) | 575 | 610 | – | 2.2 | 3×10−20 | from decay | unknown phase
86 | Rn | Radon | 18 | [222] | 0.00973 | 202 | 211.3 | 0.094 | 2.2 | 4×10−13 | from decay | gas
87 | Fr | Francium | 1 | [223] | -2.48 | 281 | 890 | – | >0.79[6] | ~ 1×10−18 | from decay | unknown phase
88 | Ra | Radium | 2 | [226] | 5.5 | 973 | 2010 | 0.094 | 0.9 | 9×10−7 | from decay | solid
89 | Ac | Actinium | f-block groups | [227] | 10 | 1323 | 3471 | 0.12 | 1.1 | 5.5×10−10 | from decay | solid
90 | Th | Thorium | f-block groups | 232.04 | 11.7 | 2115 | 5061 | 0.113 | 1.3 | 9.6 | primordial | solid
91 | Pa | Protactinium | f-block groups | 231.04 | 15.37 | 1841 | 4300 | – | 1.5 | 1.4×10−6 | from decay | solid
92 | U | Uranium | f-block groups | 238.03 | 19.1 | 1405.3 | 4404 | 0.116 | 1.38 | 2.7 | primordial | solid
93 | Np | Neptunium | f-block groups | [237] | 20.45 | 917 | 4273 | – | 1.36 | ≤ 3×10−12 | from decay | solid
94 | Pu | Plutonium | f-block groups | [244] | 19.85 | 912.5 | 3501 | – | 1.28 | ≤ 3×10−11 | from decay | solid
95 | Am | Americium | f-block groups | [243] | 12 | 1449 | 2880 | – | 1.13 | – | synthetic | solid
96 | Cm | Curium | f-block groups | [247] | 13.51 | 1613 | 3383 | – | 1.28 | – | synthetic | solid
97 | Bk | Berkelium | f-block groups | [247] | 14.78 | 1259 | 2900 | – | 1.3 | – | synthetic | solid
98 | Cf | Californium | f-block groups | [251] | 15.1 | 1173 | (1743)[b] | – | 1.3 | – | synthetic | solid
99 | Es | Einsteinium | f-block groups | [252] | 8.84 | 1133 | -1269 | – | 1.3 | – | synthetic | solid
100 | Fm | Fermium | f-block groups | [257] | (9.7)[b] | (1125)[7] | – | – | 1.3 | – | synthetic | unknown phase
(1800)[8]
101 | Md | Mendelevium | f-block groups | [258] | -10.3 | -1100 | – | – | 1.3 | – | synthetic | unknown phase
102 | No | Nobelium | f-block groups | [259] | -9.9 | -1100 | – | – | 1.3 | – | synthetic | unknown phase
103 | Lr | Lawrencium | 3 | [266] | -14.4 | -1900 | – | – | 1.3 | – | synthetic | unknown phase
104 | Rf | Rutherfordium | 4 | [267] | -17 | -2400 | -5800 | – | – | – | synthetic | unknown phase
105 | Db | Dubnium | 5 | [268] | -21.6 | – | – | – | – | – | synthetic | unknown phase
106 | Sg | Seaborgium | 6 | [269] | (23–24) | – | – | – | – | – | synthetic | unknown phase
107 | Bh | Bohrium | 7 | [270] | (26–27) | – | – | – | – | – | synthetic | unknown phase
108 | Hs | Hassium | 8 | [269] | (27–29) | – | – | – | – | – | synthetic | unknown phase
109 | Mt | Meitnerium | 9 | [278] | (27–28) | – | – | – | – | – | synthetic | unknown phase
110 | Ds | Darmstadtium | 10 | [281] | (26–27) | – | – | – | – | – | synthetic | unknown phase
111 | Rg | Roentgenium | 11 | [282] | (22–24) | – | – | – | – | – | synthetic | unknown phase
112 | Cn | Copernicium | 12 | [285] | -14 | (283±11) | (340±10)[b] | – | – | – | synthetic | unknown phase
113 | Nh | Nihonium | 13 | [286] | -16 | -700 | -1400 | – | – | – | synthetic | unknown phase
114 | Fl | Flerovium | 14 | [289] | (11.4±0.3) | (284±50)[b] | – | – | – | – | synthetic | unknown phase
115 | Mc | Moscovium | 15 | [290] | -13.5 | -700 | -1400 | – | – | – | synthetic | unknown phase
116 | Lv | Livermorium | 16 | [293] | -12.9 | -700 | -1100 | – | – | – | synthetic | unknown phase
117 | Ts | Tennessine | 17 | [294] | (7.1–7.3) | -700 | -883 | – | – | – | synthetic | unknown phase
118 | Og | Oganesson | 18 | [294] | -7 | (325±15) | (450±10) | – | – | – | synthetic | unknown phase